## Sheet1
Data | Kadar Air | Tidak Larut | Klasium | Magnesium | Sulfat | NaCl(wb) | NaCl(db) | Grade
0 | 7.82779 | 0.0423309 | 0.24028 | 0.80734 | 1.34723 | 83.9156 | 91.0422 | K1
1 | 8.10811 | 0.590494 | 0.216902 | 0.954371 | 1.18318 | 85.012 | 92.513 | K1
2 | 8.78378 | 0.0293832 | 0.20077 | 0.950314 | 1.11296 | 84.3214 | 92.4413 | K1
3 | 7.34375 | 0.0821615 | 0.241598 | 0.711615 | 0.80274 | 87.9902 | 94.9641 | K1
4 | 3.2381 | 0.483501 | 0.366321 | 0.329689 | 1.41725 | 91.955 | 95.0322 | K1
5 | 7.85855 | 0.31164 | 0.336665 | 0.706996 | 1.88372 | 86.0038 | 93.3389 | K1
6 | 5.73013 | 0.139056 | 0.282088 | 0.535967 | 1.39916 | 92.5723 | 98.1993 | K1
7 | 9.73282 | 0.0279656 | 0.270331 | 0.689343 | 1.32111 | 84.1097 | 93.1786 | K1
8 | 6.28571 | 0.338802 | 0.130124 | 0.481458 | 1.1881 | 91.4612 | 97.5958 | K1
9 | 9.37 | 0.0283342 | 0.201716 | 1.07582 | 1.15354 | 83.9469 | 92.626 | K1
10 | 3.2381 | 0.483501 | 0.366321 | 0.329689 | 1.41725 | 91.955 | 95.0322 | K1
11 | 3.2381 | 0.483501 | 0.366321 | 0.329689 | 1.41725 | 91.955 | 95.0322 | K1
12 | 9.73282 | 0.0279656 | 0.270331 | 0.689343 | 1.32111 | 84.1097 | 93.1786 | K1
13 | 5.73013 | 0.139056 | 0.282088 | 0.535967 | 1.39916 | 92.5723 | 98.1993 | K1
14 | 5.73013 | 0.139056 | 0.282088 | 0.535967 | 1.39916 | 92.5723 | 98.1993 | K1
15 | 5.9387 | 0.261605 | 0.282579 | 0.720578 | 1.59602 | 88.6672 | 94.2654 | K1
16 | 9.73282 | 0.0279656 | 0.270331 | 0.689343 | 1.32111 | 84.1097 | 93.1786 | K1
17 | 5.9387 | 0.261605 | 0.282579 | 0.720578 | 1.59602 | 88.6672 | 94.2654 | K1
18 | 9.2803 | 0.279241 | 0.317703 | 0.102642 | 1.39791 | 84.6481 | 93.3073 | K1
19 | 7.85441 | 0.415753 | 0.286933 | 1.17863 | 1.87263 | 84.9045 | 92.1417 | K1
20 | 7.85441 | 0.415753 | 0.286933 | 1.17863 | 1.87263 | 84.9045 | 92.1417 | K1
21 | 6.56371 | 0.406473 | 0.2395 | 0.561737 | 1.7676 | 87.401 | 93.5408 | K1
22 | 7.82779 | 0.0423309 | 0.24028 | 0.80734 | 1.34723 | 83.9156 | 91.0422 | K1
23 | 9.2803 | 0.279241 | 0.317703 | 0.102642 | 1.39791 | 84.6481 | 93.3073 | K1
24 | 6.56371 | 0.406473 | 0.2395 | 0.561737 | 1.7676 | 87.401 | 93.5408 | K1
25 | 8.51852 | 0.0127789 | 0.222192 | 0.653243 | 0.844427 | 86.8536 | 94.9411 | K2
26 | 3.96975 | 0.382767 | 0.402587 | 0.394111 | 1.11281 | 89.8922 | 93.6083 | K2
27 | 7.98817 | 0.136238 | 0.287317 | 0.716083 | 0.846204 | 87.6112 | 95.2173 | K2
28 | 12.7907 | 0.139744 | 0.210031 | 1.02215 | 1.43414 | 81.264 | 93.1827 | K2
29 | 6.40301 | 0.440595 | 0.473796 | 0.540127 | 1.29178 | 87.638 | 93.6333 | K2
30 | 5.87121 | 0.211922 | 0.541328 | 0.903783 | 1.11528 | 88.182 | 93.6823 | K2
31 | 4.66418 | 0.175555 | 0.418727 | 0.530387 | 1.47868 | 89.2901 | 93.6585 | K2
32 | 8.49057 | 0.181191 | 0.242135 | 0.813574 | 1.27676 | 85.0348 | 92.9246 | K2
33 | 8.74525 | 0.202144 | 0.311962 | 0.481313 | 1.22794 | 84.4195 | 92.5097 | K2
34 | 7.75194 | 0.589052 | 0.264515 | 0.846449 | 1.0886 | 85.2005 | 92.3602 | K2
35 | 11.3244 | 0.529717 | 0.275166 | 0.797982 | 1.32295 | 84.5321 | 95.3273 | K2
36 | 5.87121 | 0.432822 | 0.281073 | 0.557823 | 1.11628 | 91.0384 | 96.7168 | K2
37 | 7.38462 | 0 | 0.285391 | 0.55322 | 0.781952 | 87.6808 | 94.672 | K2
38 | 10.2515 | 0.00639432 | 0.271986 | 1.68631 | 1.49964 | 81.1675 | 90.4388 | K2
39 | 5.87121 | 0.432822 | 0.281073 | 0.557823 | 1.11628 | 91.0384 | 96.7168 | K2
40 | 7.98479 | 0.323445 | 0.361451 | 1.05544 | 2.48667 | 79.2994 | 86.1808 | K2
41 | 7.00758 | 0.516237 | 0.349656 | 0.668716 | 1.24182 | 86.5923 | 93.1175 | K2
42 | 9.89 | 0.0438109 | 0.247473 | 1.13387 | 1.12561 | 82.6755 | 91.7495 | K2
43 | 5.67515 | 0.36402 | 0.517139 | 0.451322 | 1.83871 | 85.7645 | 90.9246 | K2
44 | 6.45724 | 0.138172 | 0.217296 | 0.691001 | 0.879851 | 89.091 | 95.241 | K2
45 | 4.6875 | 0.452311 | 0.348491 | 0.460008 | 1.46639 | 89.2227 | 93.6107 | K2
46 | 4.6875 | 0.452311 | 0.348491 | 0.460008 | 1.46639 | 89.2227 | 93.6107 | K2
47 | 3.40909 | 0.237407 | 0.298068 | 0.467737 | 1.87943 | 91.7558 | 94.9943 | K2
48 | 4.35606 | 0.542843 | 0.370811 | 0.695271 | 1.26561 | 89.3699 | 93.4403 | K2
49 | 4.35606 | 0.542843 | 0.370811 | 0.695271 | 1.26561 | 89.3699 | 93.4403 | K2
50 | 4.98084 | 0.439902 | 0.326729 | 0.616117 | 1.20465 | 88.1305 | 92.7502 | K2
51 | 6.06654 | 0.354512 | 0.173259 | 0.376838 | 1.88344 | 91.3524 | 97.2522 | K2
52 | 4.22265 | 0.482097 | 0.127466 | 0.305918 | 1.12947 | 89.8336 | 93.7942 | K3
53 | 11.7188 | 0.0939423 | 0.46097 | 1.00952 | 1.22539 | 79.9101 | 90.5176 | K3
54 | 11.7188 | 0.0939423 | 0.46097 | 1.00952 | 1.22539 | 79.9101 | 90.5176 | K3
55 | 4.22265 | 0.482097 | 0.127466 | 0.305918 | 1.12947 | 89.8336 | 93.7942 | K3
56 | 11.3674 | 0.198742 | 0.340359 | 0.884933 | 1.02472 | 80.2015 | 90.4875 | K3
57 | 11.1753 | 0.257478 | 0.504036 | 0.769801 | 0.934624 | 83.2227 | 93.6933 | K3
58 | 10.0775 | 0.460203 | 0.316573 | 0.52913 | 1.18255 | 84.9044 | 94.4195 | K3
59 | 9.90476 | 0.628243 | 0.315795 | 0.920316 | 1.26901 | 83.2236 | 92.373 | K3
60 | 6.48855 | 0.506468 | 0.545476 | 0.355745 | 1.92819 | 87.2341 | 93.287 | K3
61 | 3.2381 | 0.483501 | 0.366321 | 0.329689 | 1.41725 | 91.955 | 95.0322 | K4
62 | 0.6479 | 1.25929 | 0.601844 | 0.160492 | 1.72293 | 89.6857 | 90.2706 | K4
63 | 5.62016 | 1.49282 | 0.704948 | 0.380672 | 1.5826 | 87.2065 | 92.3994 | K4
64 | 5.44747 | 0.728398 | 0.408565 | 0.374159 | 1.36103 | 90.2976 | 95.5 | K4
65 | 5.15267 | 1.15968 | 0.537416 | 0.266372 | 1.42065 | 87.5795 | 92.3373 | K4
66 | 2.7933 | 0.0327535 | 0.341825 | 0.177749 | 1.42274 | 90.1957 | 92.7876 | K4
67 | 8.22148 | 1.31718 | 0.643124 | 0.612077 | 0.842365 | 83.0342 | 90.4723 | K4
68 | 9.43396 | 0.263267 | 0.381692 | 0.889117 | 1.27404 | 84.9452 | 93.7937 | K1
69 | 9.43396 | 0.263267 | 0.381692 | 0.889117 | 1.27404 | 84.9452 | 93.7937 | K1
70 | 10.1145 | 0.319113 | 0.249093 | 0.475542 | 1.12153 | 84.0336 | 93.4897 | K1
71 | 8.31758 | 0.563297 | 0.386408 | 0.637572 | 1.27582 | 86.3826 | 94.2194 | K1
72 | 11.2403 | 0.524117 | 0.503795 | 1.16789 | 1.01889 | 79.7662 | 89.8676 | K1
73 | 10.2467 | 0.297561 | 0.226662 | 0.89758 | 1.28892 | 85.2334 | 94.964 | K1
74 | 8.14394 | 0.405534 | 0.310108 | 0.611356 | 1.16153 | 87.4926 | 95.2497 | K1
75 | 8.14394 | 0.405534 | 0.310108 | 0.611356 | 1.16153 | 87.4926 | 95.2497 | K1
76 | 8.57143 | 0.28541 | 0.356064 | 0.974724 | 1.43867 | 85.8777 | 93.9287 | K1
77 | 9.35673 | 0.256094 | 0.224524 | 0.781343 | 1.25043 | 86.2974 | 95.2055 | K1
78 | 11.2403 | 0.524117 | 0.503795 | 1.16789 | 1.01889 | 79.7662 | 89.8676 | K1
79 | 4.2471 | 0.54548 | 0.254727 | 0.101891 | 1.48473 | 93.3464 | 97.4868 | K1
80 | 9.10853 | 0.466147 | 0.268658 | 0.362689 | 1.66957 | 86.4854 | 95.1524 | K1
81 | 6.55738 | 0.233906 | 0.217614 | 0.731184 | 0.973082 | 86.974 | 93.0774 | K1
82 | 7.34375 | 0.0821615 | 0.241598 | 0.711615 | 0.80274 | 87.9902 | 94.9641 | K1
83 | 10.2467 | 0.297561 | 0.226662 | 0.89758 | 1.28892 | 85.2334 | 94.964 | K1
84 | 6.28571 | 0.338802 | 0.130124 | 0.481458 | 1.1881 | 91.4612 | 97.5958 | K1
85 | 10.1145 | 0.319113 | 0.249093 | 0.475542 | 1.12153 | 84.0336 | 93.4897 | K1
86 | 7.85855 | 0.31164 | 0.336665 | 0.706996 | 1.88372 | 86.0038 | 93.3389 | K1
87 | 8.31758 | 0.563297 | 0.386408 | 0.637572 | 1.27582 | 86.3826 | 94.2194 | K1
88 | 10.2467 | 0.297561 | 0.226662 | 0.89758 | 1.28892 | 85.2334 | 94.964 | K1
89 | 3.42857 | 0.178273 | 0.321219 | 0.454295 | 1.23495 | 93.0435 | 96.3468 | K1
90 | 9.35673 | 0.256094 | 0.224524 | 0.781343 | 1.25043 | 86.2974 | 95.2055 | K1
91 | 9.13884 | 0.498888 | 0.223938 | 0.913667 | 1.26211 | 84.1989 | 92.6676 | K1
92 | 8.14394 | 0.405534 | 0.310108 | 0.611356 | 1.16153 | 87.4926 | 95.2497 | K1
93 | 4.98084 | 0.439902 | 0.326729 | 0.616117 | 1.20465 | 88.1305 | 92.7502 | K2
94 | 6.06654 | 0.354512 | 0.173259 | 0.376838 | 1.88344 | 91.3524 | 97.2522 | K2
95 | 6.06654 | 0.354512 | 0.173259 | 0.376838 | 1.88344 | 91.3524 | 97.2522 | K2
96 | 3.46821 | 0.451885 | 0.550621 | 0.289076 | 1.38601 | 89.887 | 93.1165 | K2
97 | 4.97132 | 0.13533 | 0.372757 | 0.391395 | 1.62094 | 86.9146 | 91.4614 | K2
98 | 4.98084 | 0.439902 | 0.326729 | 0.616117 | 1.20465 | 88.1305 | 92.7502 | K2
99 | 3.46821 | 0.451885 | 0.550621 | 0.289076 | 1.38601 | 89.887 | 93.1165 | K2
100 | 8.59375 | 0.210788 | 0.311525 | 0.534043 | 1.21947 | 85.2372 | 93.2509 | K2
101 | 7.00758 | 0.516237 | 0.349656 | 0.668716 | 1.24182 | 86.5923 | 93.1175 | K2
102 | 13.3333 | 0.00878607 | 0.234551 | 0.351827 | 0.884286 | 86.3429 | 99.6265 | K2
103 | 3.89864 | 0.60244 | 0.369131 | 0.110739 | 1.0448 | 90.298 | 93.9612 | K2
104 | 2.67686 | 0.575679 | 0.38727 | 0.0273367 | 1.12006 | 94.1529 | 96.7426 | K2
105 | 13.3333 | 0.00878607 | 0.234551 | 0.351827 | 0.884286 | 86.3429 | 99.6265 | K2
106 | 2.67686 | 0.575679 | 0.38727 | 0.0273367 | 1.12006 | 94.1529 | 96.7426 | K2
107 | 6.06654 | 0.354512 | 0.173259 | 0.376838 | 1.88344 | 91.3524 | 97.2522 | K2
108 | 6.06654 | 0.354512 | 0.173259 | 0.376838 | 1.88344 | 91.3524 | 97.2522 | K2
109 | 7.98817 | 0.136238 | 0.287317 | 0.716083 | 0.846204 | 87.6112 | 95.2173 | K2
110 | 7.38462 | 0 | 0.285391 | 0.55322 | 0.781952 | 87.6808 | 94.672 | K2
111 | 6.45724 | 0.138172 | 0.217296 | 0.691001 | 0.879851 | 89.091 | 95.241 | K2
112 | 8.51852 | 0.0127789 | 0.222192 | 0.653243 | 0.844427 | 86.8536 | 94.9411 | K2
113 | 12.6459 | 0.230391 | 0.279436 | 0.377239 | 0.819552 | 85.8275 | 98.2524 | K2
114 | 13.3333 | 0.00878607 | 0.234551 | 0.351827 | 0.884286 | 86.3429 | 99.6265 | K2
115 | 11.3244 | 0.529717 | 0.275166 | 0.797982 | 1.32295 | 84.5321 | 95.3273 | K2
116 | 7.75194 | 0.589052 | 0.264515 | 0.846449 | 1.0886 | 85.2005 | 92.3602 | K2
117 | 9.21569 | 0.197344 | 0.366052 | 0.878525 | 1.33975 | 84.474 | 93.0491 | K2
118 | 6.40301 | 0.440595 | 0.473796 | 0.540127 | 1.29178 | 87.638 | 93.6333 | K2
119 | 5.87121 | 0.211922 | 0.541328 | 0.903783 | 1.11528 | 88.182 | 93.6823 | K2
120 | 1.16959 | 0.639231 | 0.538205 | 0.0672756 | 1.28442 | 93.9778 | 95.09 | K3
121 | 10.338 | 0.677657 | 0.204264 | 0.844292 | 1.28144 | 82.6743 | 92.2066 | K3
122 | 7.69231 | 0.654811 | 0.431922 | 0.777459 | 1.4162 | 84.2949 | 91.3195 | K3
123 | 5.99613 | 1.13384 | 0.565581 | 0.0848372 | 1.50146 | 86.0669 | 91.5568 | K3
124 | 6.7641 | 0.581725 | 0.419294 | 0.521055 | 1.36043 | 86.5305 | 92.8353 | K3
125 | 0.75 | 0.0327535 | 0.127466 | 0.0672756 | 0.934624 | 79.9101 | 90.4875 | K3
126 | 11.1753 | 0.257478 | 0.504036 | 0.769801 | 0.934624 | 83.2227 | 93.6933 | K3
127 | 11.3674 | 0.198742 | 0.340359 | 0.884933 | 1.02472 | 80.2015 | 90.4875 | K3
128 | 7.69231 | 0.654811 | 0.431922 | 0.777459 | 1.4162 | 84.2949 | 91.3195 | K3
129 | 8.03059 | 0.296823 | 0.221097 | 0.411241 | 0.933233 | 88.264 | 95.9711 | K4
130 | 10.2913 | 0.718733 | 0.725991 | 0.612555 | 1.28782 | 83.8629 | 93.4835 | K4
131 | 5.62016 | 1.49282 | 0.704948 | 0.380672 | 1.5826 | 87.2065 | 92.3994 | K4
132 | 0.6479 | 1.25929 | 0.601844 | 0.160492 | 1.72293 | 89.6857 | 90.2706 | K4
133 | 7.73694 | 0.47886 | 0.503925 | 0.993452 | 1.95363 | 85.4406 | 92.6055 | K4
134 | 5.44747 | 0.728398 | 0.408565 | 0.374159 | 1.36103 | 90.2976 | 95.5 | K4
135 | 5.15267 | 1.15968 | 0.537416 | 0.266372 | 1.42065 | 87.5795 | 92.3373 | K4
136 | 5.73013 | 0.139056 | 0.282088 | 0.535967 | 1.39916 | 92.5723 | 98.1993 | K1
137 | 9.2803 | 0.279241 | 0.317703 | 0.102642 | 1.39791 | 84.6481 | 93.3073 | K1
138 | 3.8835 | 0.12898 | 0.260809 | 0.139049 | 0.822037 | 93.5972 | 97.3789 | K1
139 | 7.33591 | 0.136587 | 0.2497 | 0.026225 | 0.44945 | 89.7628 | 96.869 | K1
140 | 7.35586 | 0.450123 | 0.360644 | 0.104915 | 0.613416 | 89.5569 | 96.6676 | K1
141 | 5.42636 | 0.283161 | 0.374711 | 0.0835069 | 0.761922 | 92.1196 | 97.4051 | K1
142 | 5.59846 | 0.182573 | 0.632802 | 0.0450469 | 0.960343 | 90.6968 | 96.0756 | K1
143 | 5.47945 | 0.15359 | 0.299959 | 0.128554 | 0.527284 | 91.1309 | 96.4139 | K1
144 | 5.47945 | 0.22176 | 0.257077 | 0.0514155 | 0.508501 | 91.5752 | 96.8839 | K1
145 | 5.95238 | 0.223556 | 0.764334 | 0.0258367 | 1.15336 | 90.2088 | 95.9182 | K1
146 | 5.99613 | 0.132579 | 0.215414 | 0.0387746 | 0.332263 | 91.6344 | 97.4794 | K1
147 | 8.33333 | 0.108179 | 0.242989 | 0.0795235 | 0.361373 | 88.901 | 96.9829 | K1
148 | 5.50098 | 0.380616 | 0.185518 | 0.306105 | 0.410079 | 89.8278 | 95.0569 | K1
149 | 7.82779 | 0.136338 | 0.361393 | 0.182599 | 0.582908 | 89.491 | 97.0911 | K1
150 | 5.58767 | 0.175489 | 0.334189 | 0.194944 | 0.555471 | 88.881 | 94.1413 | K1
151 | 7.90441 | 0.433721 | 0.218878 | 0.182716 | 0.370246 | 88.7102 | 96.3241 | K1
152 | 5.5336 | 0.366473 | 0.259567 | 0.139054 | 0.492927 | 89.7988 | 95.059 | K1
153 | 11.7063 | 0.0821346 | 0.327516 | 0.416838 | 0.944133 | 83.9734 | 95.107 | K1
154 | 8.58283 | 0.175572 | 0.454092 | 0.13955 | 1.00248 | 87.8514 | 96.0994 | K1
155 | 5.95903 | 0.298736 | 0.290678 | 0.277759 | 0.756553 | 91.2879 | 97.0724 | K1
156 | 10.2362 | 0.567082 | 0.281873 | 0.358543 | 1.04162 | 87.2478 | 97.1972 | K1
157 | 7.80669 | 0.391776 | 0.241509 | 0.210771 | 0.624201 | 89.7485 | 97.3482 | K1
158 | 8.82353 | 0.131696 | 0.244149 | 0.306296 | 0.929171 | 85.9204 | 94.2353 | K1
159 | 7.89981 | 0.209851 | 0.402533 | 0.0994493 | 0.70066 | 90.276 | 98.0194 | K1
160 | 7.16912 | 0.171533 | 0.258495 | 0.169197 | 0.69847 | 89.594 | 96.5132 | K1
161 | 6.40301 | 0.440595 | 0.473796 | 0.540127 | 1.29178 | 87.638 | 93.6333 | K2
162 | 5.87121 | 0.211922 | 0.541328 | 0.903783 | 1.11528 | 88.182 | 93.6823 | K2
163 | 5.67515 | 0.36402 | 0.517139 | 0.451322 | 1.83871 | 85.7645 | 90.9246 | K2
164 | 7.98479 | 0.323445 | 0.361451 | 1.05544 | 1.24 | 79.2994 | 86.1808 | K2
165 | 2.67686 | 0.575679 | 0.38727 | 0.0273367 | 1.12006 | 94.1529 | 96.7426 | K2
166 | 3.89864 | 0.60244 | 0.369131 | 0.110739 | 1.0448 | 90.298 | 93.9612 | K2
167 | 5.87121 | 0.432822 | 0.281073 | 0.557823 | 1.11628 | 91.0384 | 96.7168 | K2
168 | 7.60234 | 0.417829 | 0.264188 | 0.581213 | 1.28486 | 87.103 | 94.2697 | K2
169 | 7.00758 | 0.516237 | 0.349656 | 0.668716 | 1.24182 | 86.5923 | 93.1175 | K2
170 | 8.49057 | 0.181191 | 0.242135 | 0.813574 | 1.27676 | 85.0348 | 92.9246 | K2
171 | 5.05952 | 0.145052 | 0.326782 | 0.0980347 | 1.13032 | 88.8525 | 93.5876 | K2
172 | 4.0856 | 0.179521 | 0.23118 | 0.249674 | 1.25717 | 93.4799 | 97.4618 | K2
173 | 3.40909 | 0.237407 | 0.298068 | 0.467737 | 1.87943 | 91.7558 | 94.9943 | K2
174 | 4.97132 | 0.13533 | 0.372757 | 0.391395 | 1.62094 | 86.9146 | 91.4614 | K2
175 | 4.66019 | 0.155185 | 0.182927 | 0.165679 | 1.12015 | 93.8584 | 98.4462 | K2
176 | 6.05469 | 0.129987 | 0.252374 | 0.232805 | 0.848525 | 90.3026 | 96.1226 | K2
177 | 5.16252 | 0.205968 | 0.170817 | 0.345904 | 1.0171 | 90.5537 | 95.4831 | K2
178 | 5.35714 | 0.201177 | 0.470731 | 0.0256762 | 0.807038 | 94.4823 | 99.8303 | K2
179 | 5.65302 | 0.671686 | 0.576041 | 0.401371 | 0.869893 | 88.9522 | 94.282 | K2
180 | 4.90196 | 0.219264 | 0.221189 | 0.392611 | 0.669985 | 89.5893 | 94.2073 | K2
181 | 5.28376 | 0.424372 | 0.58301 | 0.510827 | 0.875562 | 87.2768 | 92.1456 | K2
182 | 5.9761 | 0.342071 | 0.382275 | 0.469918 | 0.909281 | 89.7243 | 95.4272 | K2
183 | 7.07635 | 0.570058 | 0.716334 | 0.328006 | 0.976702 | 86.3621 | 92.9388 | K2
184 | 7.81818 | 0.281276 | 0.427926 | 0.0855852 | 0.830546 | 88.8696 | 96.4069 | K2
185 | 10.5163 | 0.126932 | 0.577922 | 0.329122 | 1.00399 | 85.4383 | 95.4791 | K2
186 | 12.3412 | 0.0421869 | 0.460067 | 0.498072 | 1.06221 | 84.5802 | 96.4879 | K2
187 | 6.12245 | 0.157357 | 0.326873 | 0.448284 | 0.976535 | 87.8373 | 93.5659 | K2
188 | 9.90476 | 0.628243 | 0.315795 | 0.920316 | 1.26901 | 83.2236 | 92.373 | K3
189 | 1.16959 | 0.639231 | 0.538205 | 0.0672756 | 1.28442 | 93.9778 | 95.09 | K3
190 | 1.16959 | 0.639231 | 0.538205 | 0.0672756 | 1.28442 | 93.9778 | 95.09 | K3
191 | 4.22265 | 0.482097 | 0.127466 | 0.305918 | 1.12947 | 89.8336 | 93.7942 | K3
192 | 11.7188 | 0.0939423 | 0.46097 | 1.00952 | 1.22539 | 79.9101 | 90.5176 | K3
193 | 11.7188 | 0.0939423 | 0.46097 | 1.00952 | 1.22539 | 79.9101 | 90.5176 | K3
194 | 11.1753 | 0.257478 | 0.504036 | 0.769801 | 0.934624 | 83.2227 | 93.6933 | K3
195 | 11.3674 | 0.198742 | 0.340359 | 0.884933 | 1.02472 | 80.2015 | 90.4875 | K3
196 | 7.69231 | 0.654811 | 0.431922 | 0.777459 | 1.4162 | 84.2949 | 91.3195 | K3
197 | 2.7933 | 0.0327535 | 0.341825 | 0.177749 | 1.42274 | 90.1957 | 92.7876 | K4
198 | 5.12276 | 0.842732 | 0.509977 | 0.378527 | 1.43028 | 88.1658 | 92.9436 | K4
199 | 0.6479 | 0.0327535 | 0.221097 | 0.160492 | 0.842365 | 83.0342 | 90.2706 | K4
200 | 10.2913 | 1.49282 | 0.725991 | 0.993452 | 1.95363 | 91.955 | 95.9711 | K4
201 | 3.40909 | 0.237407 | 0.298068 | 0.467737 | 1.87943 | 91.7558 | 94.9943 | K4
202 | 5.44747 | 0.728398 | 0.408565 | 0.374159 | 1.36103 | 90.2976 | 95.5 | K4
203 | 5.9387 | 0.261605 | 0.282579 | 0.720578 | 1.59602 | 88.6672 | 94.2654 | K4
204 | 5.40541 | 0.234049 | 0.253611 | 0.249 | 0.563089 | 90.8505 | 96.0419 | K1
205 | 8.79541 | 1.06192 | 0.430507 | 0.229604 | 0.568794 | 86.1765 | 94.487 | K1
206 | 7.38739 | 0.378652 | 0.14133 | 0.169596 | 0.237667 | 85.7273 | 92.5654 | K1
207 | 8.10811 | 0.248875 | 0.213634 | 0.156665 | 0.368433 | 87.9637 | 95.7252 | K1
208 | 8.09793 | 0.433104 | 0.403412 | 0.113905 | 0.715169 | 88.2319 | 96.0065 | K1
209 | 5.19713 | 0.379422 | 0.230089 | 0.303718 | 0.683888 | 91.1792 | 96.1777 | K1
210 | 5.03 | 0.568277 | 0.206769 | 0.0827074 | 0.238307 | 91.5721 | 96.4221 | K1
211 | 5.80271 | 0.0531824 | 0.0930704 | 0.228953 | 0.477848 | 90.1114 | 95.6625 | K1
212 | 8.05243 | 0.0395892 | 0.123959 | 0.143029 | 0.348157 | 89.8606 | 97.7302 | K1
213 | 10.8738 | 0.00879711 | 0.216405 | 0.407236 | 0.943599 | 83.9696 | 94.2142 | K1
214 | 10.8949 | 0.00479818 | 0.118061 | 0.808719 | 1.09845 | 82.8563 | 92.9872 | K1
215 | 7.56069 | 0.307208 | 0.307949 | 0.503563 | 1.08958 | 87.4639 | 94.5893 | K1
216 | 1.16959 | 0.00479818 | 0.0930704 | 0.0258367 | 0.237667 | 79.7662 | 89.8676 | K1
217 | 11.7188 | 1.06192 | 0.764334 | 1.17863 | 1.88372 | 93.9778 | 98.1993 | K1
218 | 8.14394 | 0.405534 | 0.310108 | 0.611356 | 1.16153 | 87.4926 | 95.2497 | K1
219 | 8.14394 | 0.405534 | 0.310108 | 0.611356 | 1.16153 | 87.4926 | 95.2497 | K1
220 | 8.57143 | 0.28541 | 0.356064 | 0.974724 | 1.43867 | 85.8777 | 93.9287 | K1
221 | 9.35673 | 0.256094 | 0.224524 | 0.781343 | 1.25043 | 86.2974 | 95.2055 | K1
222 | 10.2467 | 0.297561 | 0.226662 | 0.89758 | 1.28892 | 85.2334 | 94.964 | K1
223 | 6.56371 | 0.406473 | 0.2395 | 0.561737 | 1.7676 | 87.401 | 93.5408 | K1
224 | 6.56371 | 0.406473 | 0.2395 | 0.561737 | 1.7676 | 87.401 | 93.5408 | K1
225 | 9.43396 | 0.263267 | 0.381692 | 0.889117 | 1.27404 | 84.9452 | 93.7937 | K1
226 | 10.1145 | 0.319113 | 0.249093 | 0.475542 | 1.12153 | 84.0336 | 93.4897 | K1
227 | 3.2381 | 0.483501 | 0.366321 | 0.329689 | 1.41725 | 91.955 | 95.0322 | K1
228 | 3.2381 | 0.483501 | 0.366321 | 0.329689 | 1.41725 | 91.955 | 95.0322 | K1
229 | 12.3412 | 0.0421869 | 0.460067 | 0.498072 | 1.06221 | 84.5802 | 96.4879 | K2
230 | 6.12245 | 0.157357 | 0.326873 | 0.448284 | 0.976535 | 87.8373 | 93.5659 | K2
231 | 6.62651 | 0.167657 | 0.516134 | 0.450444 | 1.00062 | 88.9181 | 95.2284 | K2
232 | 9.88372 | 0.0767497 | 0.427915 | 0.478487 | 1.08354 | 86.531 | 96.0215 | K2
233 | 12.7907 | 0.139744 | 0.210031 | 1.02215 | 1.43414 | 81.264 | 93.1827 | K2
234 | 6.40301 | 0.440595 | 0.473796 | 0.540127 | 1.29178 | 87.638 | 93.6333 | K2
235 | 5.87121 | 0.211922 | 0.541328 | 0.903783 | 1.11528 | 88.182 | 93.6823 | K2
236 | 4.66418 | 0.175555 | 0.418727 | 0.530387 | 1.47868 | 89.2901 | 93.6585 | K2
237 | 8.49057 | 0.181191 | 0.242135 | 0.813574 | 1.27676 | 85.0348 | 92.9246 | K2
238 | 8.74525 | 0.202144 | 0.311962 | 0.481313 | 1.22794 | 84.4195 | 92.5097 | K2
239 | 7.75194 | 0.589052 | 0.264515 | 0.846449 | 1.0886 | 85.2005 | 92.3602 | K2
240 | 11.3244 | 0.529717 | 0.275166 | 0.797982 | 1.32295 | 84.5321 | 95.3273 | K2
241 | 5.87121 | 0.432822 | 0.281073 | 0.557823 | 1.11628 | 91.0384 | 96.7168 | K2
242 | 7.38462 | 0 | 0.285391 | 0.55322 | 0.781952 | 87.6808 | 94.672 | K2
243 | 10.2515 | 0.00639432 | 0.271986 | 1.68631 | 1.49964 | 81.1675 | 90.4388 | K2
244 | 5.87121 | 0.432822 | 0.281073 | 0.557823 | 1.11628 | 91.0384 | 96.7168 | K2
245 | 7.98479 | 0.323445 | 0.361451 | 1.05544 | 2.48667 | 79.2994 | 86.1808 | K2
246 | 7.00758 | 0.516237 | 0.349656 | 0.668716 | 1.24182 | 86.5923 | 93.1175 | K2
247 | 9.89 | 0.0438109 | 0.247473 | 1.13387 | 1.12561 | 82.6755 | 91.7495 | K2
248 | 5.67515 | 0.36402 | 0.517139 | 0.451322 | 1.83871 | 85.7645 | 90.9246 | K2
249 | 6.45724 | 0.138172 | 0.217296 | 0.691001 | 0.879851 | 89.091 | 95.241 | K2
250 | 4.6875 | 0.452311 | 0.348491 | 0.460008 | 1.46639 | 89.2227 | 93.6107 | K2
251 | 4.6875 | 0.452311 | 0.348491 | 0.460008 | 1.46639 | 89.2227 | 93.6107 | K2
252 | 4.98084 | 0.439902 | 0.326729 | 0.616117 | 1.20465 | 88.1305 | 92.7502 | K2
253 | 3.40909 | 0.237407 | 0.298068 | 0.467737 | 1.87943 | 91.7558 | 94.9943 | K2
254 | 4.98084 | 0.439902 | 0.326729 | 0.616117 | 1.20465 | 88.1305 | 92.7502 | K2
255 | 8.51852 | 0.0127789 | 0.222192 | 0.653243 | 0.844427 | 86.8536 | 94.9411 | K2
256 | 9.90476 | 0.628243 | 0.315795 | 0.920316 | 1.26901 | 83.2236 | 92.373 | K3
257 | 1.16959 | 0.639231 | 0.538205 | 0.0672756 | 1.28442 | 93.9778 | 95.09 | K3
258 | 1.16959 | 0.639231 | 0.538205 | 0.0672756 | 1.28442 | 93.9778 | 95.09 | K3
259 | 4.22265 | 0.482097 | 0.127466 | 0.305918 | 1.12947 | 89.8336 | 93.7942 | K3
260 | 11.7188 | 0.0939423 | 0.46097 | 1.00952 | 1.22539 | 79.9101 | 90.5176 | K3
261 | 11.7188 | 0.0939423 | 0.46097 | 1.00952 | 1.22539 | 79.9101 | 90.5176 | K3
262 | 10.0775 | 0.460203 | 0.316573 | 0.52913 | 1.18255 | 84.9044 | 94.4195 | K3
263 | 11.1753 | 0.257478 | 0.504036 | 0.769801 | 0.934624 | 83.2227 | 93.6933 | K3
264 | 1.16959 | 0.639231 | 0.538205 | 0.0672756 | 1.28442 | 93.9778 | 95.09 | K3
265 | 5.15267 | 1.15968 | 0.537416 | 0.266372 | 1.42065 | 87.5795 | 92.3373 | K4
266 | 8.31758 | 0.563297 | 0.386408 | 0.637572 | 1.27582 | 86.3826 | 94.2194 | K4
267 | 0.75 | 1.28 | 0.7 | 0.18 | 1.8 | 91.1 | 92.27 | K4
268 | 0.79 | 1.3 | 0.79 | 0.2 | 1.8 | 91.1 | 92.27 | K4
269 | 2.7933 | 0.0327535 | 0.341825 | 0.177749 | 1.42274 | 90.1957 | 92.7876 | K4
270 | 3.2381 | 0.483501 | 0.366321 | 0.329689 | 1.41725 | 91.955 | 95.0322 | K4
271 | 0.6479 | 1.25929 | 0.601844 | 0.160492 | 1.72293 | 89.6857 | 90.2706 | K4
272 | 9.73282 | 0.0279656 | 0.270331 | 0.689343 | 1.32111 | 84.1097 | 93.1786 | K1
273 | 5.73013 | 0.139056 | 0.282088 | 0.535967 | 1.39916 | 92.5723 | 98.1993 | K1
274 | 5.73013 | 0.139056 | 0.282088 | 0.535967 | 1.39916 | 92.5723 | 98.1993 | K1
275 | 5.9387 | 0.261605 | 0.282579 | 0.720578 | 1.59602 | 88.6672 | 94.2654 | K1
276 | 9.73282 | 0.0279656 | 0.270331 | 0.689343 | 1.32111 | 84.1097 | 93.1786 | K1
277 | 5.9387 | 0.261605 | 0.282579 | 0.720578 | 1.59602 | 88.6672 | 94.2654 | K1
278 | 9.2803 | 0.279241 | 0.317703 | 0.102642 | 1.39791 | 84.6481 | 93.3073 | K1
279 | 7.85441 | 0.415753 | 0.286933 | 1.17863 | 1.87263 | 84.9045 | 92.1417 | K1
280 | 7.85441 | 0.415753 | 0.286933 | 1.17863 | 1.87263 | 84.9045 | 92.1417 | K1
281 | 9.13884 | 0.498888 | 0.223938 | 0.913667 | 1.26211 | 84.1989 | 92.6676 | K1
282 | 4.95238 | 0.284993 | 0.428105 | 0.423824 | 1.15836 | 89.7962 | 94.4749 | K1
283 | 7.19 | 0.05113 | 0.197166 | 0.749229 | 1.333 | 88.1757 | 95.0067 | K1
284 | 4.00763 | 0.332318 | 0.415617 | 0.443325 | 0.981036 | 99.7491 | 103.914 | K1
285 | 7.82779 | 0.0423309 | 0.24028 | 0.80734 | 1.34723 | 83.9156 | 91.0422 | K1
286 | 8.10811 | 0.590494 | 0.216902 | 0.954371 | 1.18318 | 85.012 | 92.513 | K1
287 | 8.78378 | 0.0293832 | 0.20077 | 0.950314 | 1.11296 | 84.3214 | 92.4413 | K1
288 | 7.85855 | 0.31164 | 0.336665 | 0.706996 | 1.88372 | 86.0038 | 93.3389 | K1
289 | 6.28571 | 0.338802 | 0.130124 | 0.481458 | 1.1881 | 91.4612 | 97.5958 | K1
290 | 9.37 | 0.0283342 | 0.201716 | 1.07582 | 1.15354 | 83.9469 | 92.626 | K1
291 | 3.42857 | 0.178273 | 0.321219 | 0.454295 | 1.23495 | 93.0435 | 96.3468 | K1
292 | 6.06654 | 0.354512 | 0.173259 | 0.376838 | 1.88344 | 91.3524 | 97.2522 | K1
293 | 4.38931 | 0.0875211 | 0.278169 | 0.611972 | 0.698891 | 92.2438 | 96.4785 | K1
294 | 9.94152 | 0.193525 | 0.196981 | 1.03415 | 1.18093 | 83.9064 | 93.1688 | K1
295 | 7.85855 | 0.31164 | 0.336665 | 0.706996 | 1.88372 | 86.0038 | 93.3389 | K1
296 | 8.95522 | 0.0333718 | 0.379844 | 0.616688 | 1.37311 | 86.0613 | 94.5263 | K1
297 | 4.98084 | 0.439902 | 0.326729 | 0.616117 | 1.20465 | 88.1305 | 92.7502 | K2
298 | 8.51852 | 0.0127789 | 0.222192 | 0.653243 | 0.844427 | 86.8536 | 94.9411 | K2
299 | 3.96975 | 0.382767 | 0.402587 | 0.394111 | 1.11281 | 89.8922 | 93.6083 | K2
300 | 12.7907 | 0.139744 | 0.210031 | 1.02215 | 1.43414 | 81.264 | 93.1827 | K2
301 | 3.46821 | 0.451885 | 0.550621 | 0.289076 | 1.38601 | 89.887 | 93.1165 | K2
302 | 4.97132 | 0.13533 | 0.372757 | 0.391395 | 1.62094 | 86.9146 | 91.4614 | K2
303 | 4.98084 | 0.439902 | 0.326729 | 0.616117 | 1.20465 | 88.1305 | 92.7502 | K2
304 | 3.46821 | 0.451885 | 0.550621 | 0.289076 | 1.38601 | 89.887 | 93.1165 | K2
305 | 8.59375 | 0.210788 | 0.311525 | 0.534043 | 1.21947 | 85.2372 | 93.2509 | K2
306 | 7.00758 | 0.516237 | 0.349656 | 0.668716 | 1.24182 | 86.5923 | 93.1175 | K2
307 | 4.6875 | 0.452311 | 0.348491 | 0.460008 | 1.46639 | 89.2227 | 93.6107 | K2
308 | 4.6875 | 0.452311 | 0.348491 | 0.460008 | 1.46639 | 89.2227 | 93.6107 | K2
309 | 3.40909 | 0.237407 | 0.298068 | 0.467737 | 1.87943 | 91.7558 | 94.9943 | K2
310 | 4.35606 | 0.542843 | 0.370811 | 0.695271 | 1.26561 | 89.3699 | 93.4403 | K2
311 | 4.35606 | 0.542843 | 0.370811 | 0.695271 | 1.26561 | 89.3699 | 93.4403 | K2
312 | 4.98084 | 0.439902 | 0.326729 | 0.616117 | 1.20465 | 88.1305 | 92.7502 | K2
313 | 6.06654 | 0.354512 | 0.173259 | 0.376838 | 1.88344 | 91.3524 | 97.2522 | K2
314 | 6.06654 | 0.354512 | 0.173259 | 0.376838 | 1.88344 | 91.3524 | 97.2522 | K2
315 | 7.38462 | 0 | 0.285391 | 0.55322 | 0.781952 | 87.6808 | 94.672 | K2
316 | 9.13884 | 0.498888 | 0.223938 | 0.913667 | 1.26211 | 84.1989 | 92.6676 | K2
317 | 10.2515 | 0.00639432 | 0.271986 | 1.68631 | 1.49964 | 81.1675 | 90.4388 | K2
318 | 5.87121 | 0.432822 | 0.281073 | 0.557823 | 1.11628 | 91.0384 | 96.7168 | K2
319 | 7.34375 | 0.0821615 | 0.241598 | 0.711615 | 0.80274 | 87.9902 | 94.9641 | K2
320 | 7.98479 | 0.323445 | 0.361451 | 1.05544 | 2.48667 | 79.2994 | 86.1808 | K2
321 | 7.00758 | 0.516237 | 0.349656 | 0.668716 | 1.24182 | 86.5923 | 93.1175 | K2
322 | 9.89 | 0.0438109 | 0.247473 | 1.13387 | 1.12561 | 82.6755 | 91.7495 | K2
323 | 5.67515 | 0.36402 | 0.517139 | 0.451322 | 1.83871 | 85.7645 | 90.9246 | K2
324 | 5.62016 | 1.49282 | 0.704948 | 0.380672 | 1.5826 | 87.2065 | 92.3994 | K3
325 | 1.16959 | 0.639231 | 0.538205 | 0.0672756 | 1.28442 | 93.9778 | 95.09 | K3
326 | 5.44747 | 0.728398 | 0.408565 | 0.374159 | 1.36103 | 90.2976 | 95.5 | K3
327 | 4.22265 | 0.482097 | 0.127466 | 0.305918 | 1.12947 | 89.8336 | 93.7942 | K3
328 | 9.90476 | 0.628243 | 0.315795 | 0.920316 | 1.26901 | 83.2236 | 92.373 | K3
329 | 11.3674 | 0.198742 | 0.340359 | 0.884933 | 1.02472 | 80.2015 | 90.4875 | K3
330 | 7.69231 | 0.654811 | 0.431922 | 0.777459 | 1.4162 | 84.2949 | 91.3195 | K3
331 | 10.0775 | 0.460203 | 0.316573 | 0.52913 | 1.18255 | 84.9044 | 94.4195 | K3
332 | 11.1753 | 0.257478 | 0.504036 | 0.769801 | 0.934624 | 83.2227 | 93.6933 | K3
333 | 7.98817 | 0.136238 | 0.287317 | 0.716083 | 0.846204 | 87.6112 | 95.2173 | K4
334 | 5.15267 | 1.15968 | 0.537416 | 0.266372 | 1.42065 | 87.5795 | 92.3373 | K4
335 | 8.03059 | 0.296823 | 0.221097 | 0.411241 | 0.933233 | 88.264 | 95.9711 | K4
336 | 5.15267 | 1.15968 | 0.537416 | 0.266372 | 1.42065 | 87.5795 | 92.3373 | K4
337 | 0.6479 | 1.25929 | 0.601844 | 0.160492 | 1.72293 | 89.6857 | 90.2706 | K4
338 | 7.98817 | 0.136238 | 0.287317 | 0.716083 | 0.846204 | 87.6112 | 95.2173 | K4
339 | 8.03059 | 0.296823 | 0.221097 | 0.411241 | 0.933233 | 88.264 | 95.9711 | K4
340 | 6.56371 | 0.406473 | 0.2395 | 0.561737 | 1.7676 | 87.401 | 93.5408 | K1
341 | 7.85441 | 0.415753 | 0.286933 | 1.17863 | 1.87263 | 84.9045 | 92.1417 | K1
342 | 9.89 | 0.0438109 | 0.247473 | 1.13387 | 1.12561 | 82.6755 | 91.7495 | K2
343 | 5.67515 | 0.36402 | 0.517139 | 0.451322 | 1.83871 | 85.7645 | 90.9246 | K2
344 | 6.45724 | 0.138172 | 0.217296 | 0.691001 | 0.879851 | 89.091 | 95.241 | K2
345 | 6.40301 | 0.440595 | 0.473796 | 0.540127 | 1.29178 | 87.638 | 93.6333 | K2
346 | 6.48855 | 0.506468 | 0.545476 | 0.355745 | 1.92819 | 87.2341 | 93.287 | K3
347 | 1.16959 | 0.639231 | 0.538205 | 0.0672756 | 1.28442 | 93.9778 | 95.09 | K3
348 | 4.22265 | 0.482097 | 0.127466 | 0.305918 | 1.12947 | 89.8336 | 93.7942 | K3
349 | 2.7933 | 0.0327535 | 0.341825 | 0.177749 | 1.42274 | 90.1957 | 92.7876 | K4